## Sheet1
| 二氧化硅 | 氧化铅 | 氧化钡 | 五氧化二磷 | 氧化铝 | 氧化钙 | 氧化铜 | 氧化钠 | 二氧化硫 | 氧化铁 | 氧化镁 | 氧化锶 | 氧化锡 | 氧化钾
无风化化学成分含量占比 | 54.65957 | 22.08478 | 9.001739 | 1.04913 | 4.456087 | 1.320435 | 1.431739 | 1.682609 | 0.1591304 | 0.7365217 | 0.6404348 | 0.2682609 | 0.04652174 | 0.2186957
风化化学成分含量占比 | 24.91269 | 43.31385 | 11.80731 | 5.277308 | 2.97 | 2.695385 | 2.275769 | 0.2161538 | 1.366154 | 0.5846154 | 0.65 | 0.4184615 | 0.06846154 | 0.1334615
风化后化学成分含量变化率 | -54.42% | 96.13% | 18.08% | 403% | -33.35% | 104.1% | 58.95% | -87.15% | 758.5% | -20.62% | 1.494% | 55.99% | 47.16% | -38.97%