## Sheet1
| 二氧化硅 | 氧化钾 | 氧化铝 | 氧化钙 | 氧化铜 | 氧化铁 | 五氧化二磷 | 氧化镁 | 氧化铅 | 氧化钡 | 氧化钠 | 氧化锶 | 氧化锡 | 二氧化硫
无风化化学成分含量占比 | 67.98417 | 9.330833 | 6.62 | 5.3325 | 2.4525 | 1.931667 | 1.4025 | 1.079167 | 0.4116667 | 0.5983333 | 0.695 | 0.04166667 | 0.1966667 | 0.1016667
风化化学成分含量占比 | 93.96333 | 0.5433333 | 1.93 | 0.87 | 1.561667 | 0.265 | 0.28 | 0.1966667 | 0 | 0 | 0 | 0 | 0 | 0
风化后化学成分含量变化率 | 38.21% | -94.18% | -70.85% | -83.68% | -36.32% | -86.28% | -80.04% | -81.78% | -100% | -100% | -100% | -100% | -100% | -100%